## Sheet1
| Muestra | Tiempo | Lecturas | Lo | Peso | T | factor T | Lc | θ | Diámetro (µm) | Diámetro corregido (µm) | % Peso
0 | 10552 | 0.5 | 26 | 5 | 40 | 23 | 1.08 | 21 | 43.7784 | 61.91201 | 66.86497 | 52.5
1 | 10552 | 1 | 23 | 5 | 40 | 23 | 1.08 | 18 | 44.6067 | 44.6067 | 48.175236 | 45
2 | 10552 | 3 | 21 | 5 | 40 | 23 | 1.08 | 16 | 45.1589 | 26.0725 | 28.1583 | 40
3 | 10552 | 10 | 18 | 5 | 40 | 23 | 1.08 | 13 | 45.9872 | 14.54243 | 15.70582 | 32.5
4 | 10552 | 60 | 14 | 5 | 40 | 23 | 1.08 | 9 | 47.0916 | 6.079499 | 6.565859 | 22.5
5 | 10552 | 90 | 13 | 5 | 40 | 23 | 1.08 | 8 | 47.3677 | 4.992994 | 5.392434 | 20
6 | 10552 | 1417 | 6 | 5 | 40 | 23 | 1.08 | 1 | 49.3004 | 1.309681 | 1.414456 | 2.5
7 | 10553 | 0.5 | 37 | 5 | 40 | 23 | 1.08 | 32 | 40.7413 | 57.6169 | 62.22625 | 80
8 | 10553 | 1 | 36 | 5 | 40 | 23 | 1.08 | 31 | 41.0174 | 41.0174 | 44.298792 | 77.5
9 | 10553 | 3 | 34 | 5 | 40 | 23 | 1.08 | 29 | 41.5696 | 24.00022 | 25.92024 | 72.5
10 | 10553 | 10 | 32 | 5 | 40 | 23 | 1.08 | 27 | 42.1218 | 13.32008 | 14.38569 | 67.5
11 | 10553 | 60 | 27 | 5 | 40 | 23 | 1.08 | 22 | 43.5023 | 5.616123 | 6.065412 | 55
12 | 10553 | 90 | 25 | 5 | 40 | 23 | 1.08 | 20 | 44.0545 | 4.643752 | 5.015252 | 50
13 | 10553 | 1417 | 14.5 | 5 | 40 | 23 | 1.08 | 9.5 | 46.95355 | 1.247336 | 1.347123 | 23.75
14 | 10554 | 0.5 | 24 | 5 | 40 | 23 | 1.08 | 19 | 44.3306 | 62.69294 | 67.70837 | 47.5
15 | 10554 | 1 | 23 | 5 | 40 | 23 | 1.08 | 18 | 44.6067 | 44.6067 | 48.175236 | 45
16 | 10554 | 3 | 21 | 5 | 40 | 23 | 1.08 | 16 | 45.1589 | 26.0725 | 28.1583 | 40
17 | 10554 | 10 | 18 | 5 | 40 | 23 | 1.08 | 13 | 45.9872 | 14.54243 | 15.70582 | 32.5
18 | 10554 | 60 | 14 | 5 | 40 | 23 | 1.08 | 9 | 47.0916 | 6.079499 | 6.565859 | 22.5
19 | 10554 | 90 | 13 | 5 | 40 | 23 | 1.08 | 8 | 47.3677 | 4.992994 | 5.392434 | 20
20 | 10554 | 1417 | 5 | 5 | 40 | 23 | 1.08 | 0 | 49.5765 | 1.317016 | 1.422377 | 0
21 | 10555 | 0.5 | 35 | 5 | 40 | 23 | 1.08 | 30 | 41.2935 | 58.39783 | 63.06966 | 75
22 | 10555 | 1 | 33 | 5 | 40 | 23 | 1.08 | 28 | 41.8457 | 41.8457 | 45.193356 | 70
23 | 10555 | 3 | 30 | 5 | 40 | 23 | 1.08 | 25 | 42.674 | 24.63785 | 26.60887 | 62.5
24 | 10555 | 10 | 28 | 5 | 40 | 23 | 1.08 | 23 | 43.2262 | 13.66932 | 14.76287 | 57.5
25 | 10555 | 60 | 23 | 5 | 40 | 23 | 1.08 | 18 | 44.6067 | 5.7587 | 6.219396 | 45
26 | 10555 | 90 | 21 | 5 | 40 | 23 | 1.08 | 16 | 45.1589 | 4.760166 | 5.140979 | 40
27 | 10555 | 1417 | 12 | 5 | 40 | 23 | 1.08 | 7 | 47.6438 | 1.265673 | 1.366927 | 17.5
28 | 10556 | 0.5 | 37 | 5 | 40 | 23 | 1.08 | 32 | 40.7413 | 57.6169 | 62.22625 | 80
29 | 10556 | 1 | 35 | 5 | 40 | 23 | 1.08 | 30 | 41.2935 | 41.2935 | 44.59698 | 75
30 | 10556 | 3 | 32 | 5 | 40 | 23 | 1.08 | 27 | 42.1218 | 24.31903 | 26.26456 | 67.5
31 | 10556 | 10 | 28 | 5 | 40 | 23 | 1.08 | 23 | 43.2262 | 13.66932 | 14.76287 | 57.5
32 | 10556 | 30 | 25 | 5 | 40 | 23 | 1.08 | 20 | 44.0545 | 8.043214 | 8.686671 | 50
33 | 10556 | 90 | 22 | 5 | 40 | 23 | 1.08 | 17 | 44.8828 | 4.731063 | 5.109548 | 42.5
34 | 10556 | 1417 | 15 | 5 | 40 | 23 | 1.08 | 10 | 46.8155 | 1.243669 | 1.343162 | 25
35 | 10559 | 0.5 | 37 | 5 | 40 | 23 | 1.08 | 32 | 40.7413 | 57.6169 | 62.22625 | 80
36 | 10559 | 1 | 35 | 5 | 40 | 23 | 1.08 | 30 | 41.2935 | 41.2935 | 44.59698 | 75
37 | 10559 | 3 | 32.5 | 5 | 40 | 23 | 1.08 | 27.5 | 41.98375 | 24.23933 | 26.17848 | 68.75
38 | 10559 | 10 | 28 | 5 | 40 | 23 | 1.08 | 23 | 43.2262 | 13.66932 | 14.76287 | 57.5
39 | 10559 | 30 | 25 | 5 | 40 | 23 | 1.08 | 20 | 44.0545 | 8.043214 | 8.686671 | 50
40 | 10559 | 90 | 20 | 5 | 40 | 23 | 1.08 | 15 | 45.435 | 4.78927 | 5.172411 | 37.5
41 | 10559 | 800 | 7 | 5 | 40 | 23 | 1.08 | 2 | 49.0243 | 1.733271 | 1.871932 | 5
42 | 10560 | 0.5 | 39 | 5 | 40 | 23 | 1.08 | 34 | 40.1891 | 56.83597 | 61.38285 | 85
43 | 10560 | 1 | 37 | 5 | 40 | 23 | 1.08 | 32 | 40.7413 | 40.7413 | 44.000604 | 80
44 | 10560 | 3 | 35 | 5 | 40 | 23 | 1.08 | 30 | 41.2935 | 23.84081 | 25.74808 | 75
45 | 10560 | 10 | 30 | 5 | 40 | 23 | 1.08 | 25 | 42.674 | 13.4947 | 14.57428 | 62.5
46 | 10560 | 30 | 26 | 5 | 40 | 23 | 1.08 | 21 | 43.7784 | 7.992805 | 8.63223 | 52.5
47 | 10560 | 90 | 23 | 5 | 40 | 23 | 1.08 | 18 | 44.6067 | 4.701959 | 5.078116 | 45
48 | 10560 | 800 | 14 | 5 | 40 | 23 | 1.08 | 9 | 47.0916 | 1.664939 | 1.798135 | 22.5
49 | 10562 | 0.5 | 37 | 5 | 40 | 23 | 1.08 | 32 | 40.7413 | 57.6169 | 62.22625 | 80
50 | 10562 | 1 | 36 | 5 | 40 | 23 | 1.08 | 31 | 41.0174 | 41.0174 | 44.298792 | 77.5
51 | 10562 | 3 | 35 | 5 | 40 | 23 | 1.08 | 30 | 41.2935 | 23.84081 | 25.74808 | 75
52 | 10562 | 10 | 31 | 5 | 40 | 23 | 1.08 | 26 | 42.3979 | 13.40739 | 14.47998 | 65
53 | 10562 | 30 | 29 | 5 | 40 | 23 | 1.08 | 24 | 42.9501 | 7.841579 | 8.468906 | 60
54 | 10562 | 90 | 25 | 5 | 40 | 23 | 1.08 | 20 | 44.0545 | 4.643752 | 5.015252 | 50
55 | 10562 | 800 | 17 | 5 | 40 | 23 | 1.08 | 12 | 46.2633 | 1.635655 | 1.766507 | 30
56 | 10566 | 0.5 | 35 | 5 | 40 | 23 | 1.08 | 30 | 41.2935 | 58.39783 | 63.06966 | 75
57 | 10566 | 1 | 33 | 5 | 40 | 23 | 1.08 | 28 | 41.8457 | 41.8457 | 45.193356 | 70
58 | 10566 | 3 | 32 | 5 | 40 | 23 | 1.08 | 27 | 42.1218 | 24.31903 | 26.26456 | 67.5
59 | 10566 | 10 | 30 | 5 | 40 | 23 | 1.08 | 25 | 42.674 | 13.4947 | 14.57428 | 62.5
60 | 10566 | 30 | 27 | 5 | 40 | 23 | 1.08 | 22 | 43.5023 | 7.942397 | 8.577788 | 55
61 | 10566 | 90 | 23 | 5 | 40 | 23 | 1.08 | 18 | 44.6067 | 4.701959 | 5.078116 | 45
62 | 10566 | 800 | 16 | 5 | 40 | 23 | 1.08 | 11 | 46.5394 | 1.645416 | 1.77705 | 27.5
63 | 10567 | 0.5 | 39 | 5 | 40 | 23 | 1.08 | 34 | 40.1891 | 56.83597 | 61.38285 | 85
64 | 10567 | 1 | 37 | 5 | 40 | 23 | 1.08 | 32 | 40.7413 | 40.7413 | 44.000604 | 80
65 | 10567 | 3 | 35 | 5 | 40 | 23 | 1.08 | 30 | 41.2935 | 23.84081 | 25.74808 | 75
66 | 10567 | 10 | 30 | 5 | 40 | 23 | 1.08 | 25 | 42.674 | 13.4947 | 14.57428 | 62.5
67 | 10567 | 30 | 26 | 5 | 40 | 23 | 1.08 | 21 | 43.7784 | 7.992805 | 8.63223 | 52.5
68 | 10567 | 90 | 21 | 5 | 40 | 23 | 1.08 | 16 | 45.1589 | 4.760166 | 5.140979 | 40
69 | 10567 | 800 | 14 | 5 | 40 | 23 | 1.08 | 9 | 47.0916 | 1.664939 | 1.798135 | 22.5
70 | 10569 | 0.5 | 15 | 5 | 40 | 23 | 1.08 | 10 | 46.8155 | 66.20712 | 71.50369 | 25
71 | 10569 | 1 | 14 | 5 | 40 | 23 | 1.08 | 9 | 47.0916 | 47.0916 | 50.858928 | 22.5
72 | 10569 | 3 | 13 | 5 | 40 | 23 | 1.08 | 8 | 47.3677 | 27.34775 | 29.53558 | 20
73 | 10569 | 10 | 11.5 | 5 | 40 | 23 | 1.08 | 6.5 | 47.78185 | 15.10995 | 16.31874 | 16.25
74 | 10569 | 30 | 10 | 5 | 40 | 23 | 1.08 | 5 | 48.196 | 8.799345 | 9.503293 | 12.5
75 | 10569 | 90 | 9.5 | 5 | 40 | 23 | 1.08 | 4.5 | 48.33405 | 5.094856 | 5.502445 | 11.25
76 | 10569 | 800 | 6 | 5 | 40 | 23 | 1.08 | 1 | 49.3004 | 1.743032 | 1.882475 | 2.5
77 | 10579 | 0.5 | 38 | 5 | 40 | 23 | 1.08 | 33 | 40.4652 | 57.22644 | 61.80455 | 82.5
78 | 10579 | 1 | 36.5 | 5 | 40 | 23 | 1.08 | 31.5 | 40.87935 | 40.87935 | 44.149698 | 78.75
79 | 10579 | 3 | 35 | 5 | 40 | 23 | 1.08 | 30 | 41.2935 | 23.84081 | 25.74808 | 75
80 | 10579 | 10 | 31 | 5 | 40 | 23 | 1.08 | 26 | 42.3979 | 13.40739 | 14.47998 | 65
81 | 10579 | 30 | 30 | 5 | 40 | 23 | 1.08 | 25 | 42.674 | 7.791171 | 8.414464 | 62.5
82 | 10579 | 90 | 25 | 5 | 40 | 23 | 1.08 | 20 | 44.0545 | 4.643752 | 5.015252 | 50
83 | 10579 | 800 | 16 | 5 | 40 | 23 | 1.08 | 11 | 46.5394 | 1.645416 | 1.77705 | 27.5
84 | 10580 | 0.5 | 44 | 5 | 40 | 23 | 1.08 | 39 | 38.8086 | 54.88365 | 59.27434 | 97.5
85 | 10580 | 1 | 42 | 5 | 40 | 23 | 1.08 | 37 | 39.3608 | 39.3608 | 42.509664 | 92.5
86 | 10580 | 3 | 40 | 5 | 40 | 23 | 1.08 | 35 | 39.913 | 23.04378 | 24.88728 | 87.5
87 | 10580 | 10 | 37 | 5 | 40 | 23 | 1.08 | 32 | 40.7413 | 12.88353 | 13.91421 | 80
88 | 10580 | 30 | 34 | 5 | 40 | 23 | 1.08 | 29 | 41.5696 | 7.589536 | 8.196698 | 72.5
89 | 10580 | 90 | 30 | 5 | 40 | 23 | 1.08 | 25 | 42.674 | 4.498235 | 4.858094 | 62.5
90 | 10580 | 800 | 22 | 5 | 40 | 23 | 1.08 | 17 | 44.8828 | 1.586847 | 1.713794 | 42.5
91 | 10581 | 0.5 | 21 | 5 | 40 | 23 | 1.08 | 16 | 45.1589 | 63.86433 | 68.97348 | 40
92 | 10581 | 1 | 20 | 5 | 40 | 23 | 1.08 | 15 | 45.435 | 45.435 | 49.0698 | 37.5
93 | 10581 | 3 | 19 | 5 | 40 | 23 | 1.08 | 14 | 45.7111 | 26.39132 | 28.50262 | 35
94 | 10581 | 10 | 17 | 5 | 40 | 23 | 1.08 | 12 | 46.2633 | 14.62974 | 15.80012 | 30
95 | 10581 | 30 | 16 | 5 | 40 | 23 | 1.08 | 11 | 46.5394 | 8.496893 | 9.176644 | 27.5
96 | 10581 | 90 | 15 | 5 | 40 | 23 | 1.08 | 10 | 46.8155 | 4.934787 | 5.32957 | 25
97 | 10581 | 800 | 12 | 5 | 40 | 23 | 1.08 | 7 | 47.6438 | 1.684463 | 1.81922 | 17.5
98 | 10583 | 0.5 | 42 | 5 | 40 | 23 | 1.08 | 37 | 39.3608 | 55.66458 | 60.11774 | 92.5
99 | 10583 | 1 | 41 | 5 | 40 | 23 | 1.08 | 36 | 39.6369 | 39.6369 | 42.807852 | 90
100 | 10583 | 3 | 39 | 5 | 40 | 23 | 1.08 | 34 | 40.1891 | 23.20319 | 25.05944 | 85
101 | 10583 | 10 | 37 | 5 | 40 | 23 | 1.08 | 32 | 40.7413 | 12.88353 | 13.91421 | 80
102 | 10583 | 30 | 35 | 5 | 40 | 23 | 1.08 | 30 | 41.2935 | 7.539127 | 8.142257 | 75
103 | 10583 | 90 | 32 | 5 | 40 | 23 | 1.08 | 27 | 42.1218 | 4.440028 | 4.79523 | 67.5
104 | 10583 | 800 | 23 | 5 | 40 | 23 | 1.08 | 18 | 44.6067 | 1.577085 | 1.703252 | 45
105 | 10584 | 0.5 | 41 | 5 | 40 | 23 | 1.08 | 36 | 39.6369 | 56.05504 | 60.53945 | 90
106 | 10584 | 1 | 40 | 5 | 40 | 23 | 1.08 | 35 | 39.913 | 39.913 | 43.10604 | 87.5
107 | 10584 | 3 | 39 | 5 | 40 | 23 | 1.08 | 34 | 40.1891 | 23.20319 | 25.05944 | 85
108 | 10584 | 10 | 37 | 5 | 40 | 23 | 1.08 | 32 | 40.7413 | 12.88353 | 13.91421 | 80
109 | 10584 | 30 | 35 | 5 | 40 | 23 | 1.08 | 30 | 41.2935 | 7.539127 | 8.142257 | 75
110 | 10584 | 90 | 32 | 5 | 40 | 23 | 1.08 | 27 | 42.1218 | 4.440028 | 4.79523 | 67.5
111 | 10584 | 800 | 23 | 5 | 40 | 23 | 1.08 | 18 | 44.6067 | 1.577085 | 1.703252 | 45
112 | 10585 | 0.5 | 33 | 5 | 40 | 23 | 1.08 | 28 | 41.8457 | 59.17876 | 63.91306 | 70
113 | 10585 | 1 | 32 | 5 | 40 | 23 | 1.08 | 27 | 42.1218 | 42.1218 | 45.491544 | 67.5
114 | 10585 | 3 | 30 | 5 | 40 | 23 | 1.08 | 25 | 42.674 | 24.63785 | 26.60887 | 62.5
115 | 10585 | 10 | 27 | 5 | 40 | 23 | 1.08 | 22 | 43.5023 | 13.75663 | 14.85717 | 55
116 | 10585 | 30 | 25 | 5 | 40 | 23 | 1.08 | 20 | 44.0545 | 8.043214 | 8.686671 | 50
117 | 10585 | 90 | 23 | 5 | 40 | 23 | 1.08 | 18 | 44.6067 | 4.701959 | 5.078116 | 45
118 | 10585 | 815 | 15 | 5 | 40 | 23 | 1.08 | 10 | 46.8155 | 1.639875 | 1.771066 | 25
119 | 10586 | 0.5 | 39 | 5 | 40 | 23 | 1.08 | 34 | 40.1891 | 56.83597 | 61.38285 | 85
120 | 10586 | 1 | 36 | 5 | 40 | 23 | 1.08 | 31 | 41.0174 | 41.0174 | 44.298792 | 77.5
121 | 10586 | 3 | 32 | 5 | 40 | 23 | 1.08 | 27 | 42.1218 | 24.31903 | 26.26456 | 67.5
122 | 10586 | 10 | 27 | 5 | 40 | 23 | 1.08 | 22 | 43.5023 | 13.75663 | 14.85717 | 55
123 | 10586 | 30 | 25 | 5 | 40 | 23 | 1.08 | 20 | 44.0545 | 8.043214 | 8.686671 | 50
124 | 10586 | 90 | 20 | 5 | 40 | 23 | 1.08 | 15 | 45.435 | 4.78927 | 5.172411 | 37.5
125 | 10586 | 815 | 15 | 5 | 40 | 23 | 1.08 | 10 | 46.8155 | 1.639875 | 1.771066 | 25
126 | 10587 | 0.5 | 41 | 5 | 40 | 23 | 1.08 | 36 | 39.6369 | 56.05504 | 60.53945 | 90
127 | 10587 | 1 | 39 | 5 | 40 | 23 | 1.08 | 34 | 40.1891 | 40.1891 | 43.404228 | 85
128 | 10587 | 3 | 37.5 | 5 | 40 | 23 | 1.08 | 32.5 | 40.60325 | 23.4423 | 25.31768 | 81.25
129 | 10587 | 10 | 36 | 5 | 40 | 23 | 1.08 | 31 | 41.0174 | 12.97084 | 14.00851 | 77.5
130 | 10587 | 30 | 35 | 5 | 40 | 23 | 1.08 | 30 | 41.2935 | 7.539127 | 8.142257 | 75
131 | 10587 | 90 | 30 | 5 | 40 | 23 | 1.08 | 25 | 42.674 | 4.498235 | 4.858094 | 62.5
132 | 10587 | 815 | 21 | 5 | 40 | 23 | 1.08 | 16 | 45.1589 | 1.581847 | 1.708395 | 40
133 | 10588 | 0.5 | 43 | 5 | 40 | 23 | 1.08 | 38 | 39.0847 | 55.27411 | 59.69604 | 95
134 | 10588 | 1 | 42 | 5 | 40 | 23 | 1.08 | 37 | 39.3608 | 39.3608 | 42.509664 | 92.5
135 | 10588 | 3 | 40 | 5 | 40 | 23 | 1.08 | 35 | 39.913 | 23.04378 | 24.88728 | 87.5
136 | 10588 | 10 | 38 | 5 | 40 | 23 | 1.08 | 33 | 40.4652 | 12.79622 | 13.81992 | 82.5
137 | 10588 | 30 | 33 | 5 | 40 | 23 | 1.08 | 28 | 41.8457 | 7.639944 | 8.25114 | 70
138 | 10588 | 90 | 28 | 5 | 40 | 23 | 1.08 | 23 | 43.2262 | 4.556442 | 4.920957 | 57.5
139 | 10588 | 815 | 21 | 5 | 40 | 23 | 1.08 | 16 | 45.1589 | 1.581847 | 1.708395 | 40
140 | 10589 | 0.5 | 41 | 5 | 40 | 23 | 1.08 | 36 | 39.6369 | 56.05504 | 60.53945 | 90
141 | 10589 | 1 | 40 | 5 | 40 | 23 | 1.08 | 35 | 39.913 | 39.913 | 43.10604 | 87.5
142 | 10589 | 3 | 39 | 5 | 40 | 23 | 1.08 | 34 | 40.1891 | 23.20319 | 25.05944 | 85
143 | 10589 | 10 | 36.5 | 5 | 40 | 23 | 1.08 | 31.5 | 40.87935 | 12.92719 | 13.96136 | 78.75
144 | 10589 | 30 | 34 | 5 | 40 | 23 | 1.08 | 29 | 41.5696 | 7.589536 | 8.196698 | 72.5
145 | 10589 | 90 | 30 | 5 | 40 | 23 | 1.08 | 25 | 42.674 | 4.498235 | 4.858094 | 62.5
146 | 10589 | 815 | 21 | 5 | 40 | 23 | 1.08 | 16 | 45.1589 | 1.581847 | 1.708395 | 40
147 | 10590 | 0.5 | 38 | 5 | 40 | 23 | 1.08 | 33 | 40.4652 | 57.22644 | 61.80455 | 82.5
148 | 10590 | 1 | 35 | 5 | 40 | 23 | 1.08 | 30 | 41.2935 | 41.2935 | 44.59698 | 75
149 | 10590 | 3 | 32 | 5 | 40 | 23 | 1.08 | 27 | 42.1218 | 24.31903 | 26.26456 | 67.5
150 | 10590 | 10 | 30 | 5 | 40 | 23 | 1.08 | 25 | 42.674 | 13.4947 | 14.57428 | 62.5
151 | 10590 | 30 | 28 | 5 | 40 | 23 | 1.08 | 23 | 43.2262 | 7.891988 | 8.523347 | 57.5
152 | 10590 | 90 | 25 | 5 | 40 | 23 | 1.08 | 20 | 44.0545 | 4.643752 | 5.015252 | 50
153 | 10590 | 815 | 17 | 5 | 40 | 23 | 1.08 | 12 | 46.2633 | 1.620533 | 1.750175 | 30
154 | 10591 | 0.5 | 40 | 5 | 40 | 23 | 1.08 | 35 | 39.913 | 56.44551 | 60.96115 | 87.5
155 | 10591 | 1 | 38 | 5 | 40 | 23 | 1.08 | 33 | 40.4652 | 40.4652 | 43.702416 | 82.5
156 | 10591 | 3 | 35 | 5 | 40 | 23 | 1.08 | 30 | 41.2935 | 23.84081 | 25.74808 | 75
157 | 10591 | 10 | 33 | 5 | 40 | 23 | 1.08 | 28 | 41.8457 | 13.23277 | 14.29139 | 70
158 | 10591 | 30 | 28 | 5 | 40 | 23 | 1.08 | 23 | 43.2262 | 7.891988 | 8.523347 | 57.5
159 | 10591 | 90 | 25 | 5 | 40 | 23 | 1.08 | 20 | 44.0545 | 4.643752 | 5.015252 | 50
160 | 10591 | 815 | 17 | 5 | 40 | 23 | 1.08 | 12 | 46.2633 | 1.620533 | 1.750175 | 30
161 | 10593 | 0.5 | 43 | 5 | 40 | 23 | 1.08 | 38 | 39.0847 | 55.27411 | 59.69604 | 95
162 | 10593 | 1 | 42 | 5 | 40 | 23 | 1.08 | 37 | 39.3608 | 39.3608 | 42.509664 | 92.5
163 | 10593 | 3 | 40 | 5 | 40 | 23 | 1.08 | 35 | 39.913 | 23.04378 | 24.88728 | 87.5
164 | 10593 | 10 | 37 | 5 | 40 | 23 | 1.08 | 32 | 40.7413 | 12.88353 | 13.91421 | 80
165 | 10593 | 30 | 33 | 5 | 40 | 23 | 1.08 | 28 | 41.8457 | 7.639944 | 8.25114 | 70
166 | 10593 | 90 | 30 | 5 | 40 | 23 | 1.08 | 25 | 42.674 | 4.498235 | 4.858094 | 62.5
167 | 10593 | 815 | 20 | 5 | 40 | 23 | 1.08 | 15 | 45.435 | 1.591519 | 1.71884 | 37.5
168 | 10594 | 0.5 | 35 | 5 | 40 | 23 | 1.08 | 30 | 41.2935 | 58.39783 | 63.06966 | 75
169 | 10594 | 1 | 32 | 5 | 40 | 23 | 1.08 | 27 | 42.1218 | 42.1218 | 45.491544 | 67.5
170 | 10594 | 3 | 30 | 5 | 40 | 23 | 1.08 | 25 | 42.674 | 24.63785 | 26.60887 | 62.5
171 | 10594 | 10 | 28 | 5 | 40 | 23 | 1.08 | 23 | 43.2262 | 13.66932 | 14.76287 | 57.5
172 | 10594 | 30 | 25 | 5 | 40 | 23 | 1.08 | 20 | 44.0545 | 8.043214 | 8.686671 | 50
173 | 10594 | 90 | 22 | 5 | 40 | 23 | 1.08 | 17 | 44.8828 | 4.731063 | 5.109548 | 42.5
174 | 10594 | 1425 | 15 | 5 | 40 | 23 | 1.08 | 10 | 46.8155 | 1.240173 | 1.339387 | 25
175 | 10595 | 0.5 | 43 | 5 | 40 | 23 | 1.08 | 38 | 39.0847 | 55.27411 | 59.69604 | 95
176 | 10595 | 1 | 42 | 5 | 40 | 23 | 1.08 | 37 | 39.3608 | 39.3608 | 42.509664 | 92.5
177 | 10595 | 3 | 41 | 5 | 40 | 23 | 1.08 | 36 | 39.6369 | 22.88438 | 24.71513 | 90
178 | 10595 | 10 | 39 | 5 | 40 | 23 | 1.08 | 34 | 40.1891 | 12.70891 | 13.72562 | 85
179 | 10595 | 30 | 37 | 5 | 40 | 23 | 1.08 | 32 | 40.7413 | 7.438309 | 8.033374 | 80
180 | 10595 | 90 | 32 | 5 | 40 | 23 | 1.08 | 27 | 42.1218 | 4.440028 | 4.79523 | 67.5
181 | 10595 | 1425 | 22.5 | 5 | 40 | 23 | 1.08 | 17.5 | 44.74475 | 1.185317 | 1.280143 | 43.75
182 | 10596 | 0.5 | 43 | 5 | 40 | 23 | 1.08 | 38 | 39.0847 | 55.27411 | 59.69604 | 95
183 | 10596 | 1 | 42 | 5 | 40 | 23 | 1.08 | 37 | 39.3608 | 39.3608 | 42.509664 | 92.5
184 | 10596 | 3 | 41 | 5 | 40 | 23 | 1.08 | 36 | 39.6369 | 22.88438 | 24.71513 | 90
185 | 10596 | 10 | 40 | 5 | 40 | 23 | 1.08 | 35 | 39.913 | 12.6216 | 13.63133 | 87.5
186 | 10596 | 30 | 37 | 5 | 40 | 23 | 1.08 | 32 | 40.7413 | 7.438309 | 8.033374 | 80
187 | 10596 | 90 | 33 | 5 | 40 | 23 | 1.08 | 28 | 41.8457 | 4.410924 | 4.763798 | 70
188 | 10596 | 1421 | 22 | 5 | 40 | 23 | 1.08 | 17 | 44.8828 | 1.190647 | 1.285898 | 42.5
189 | 10597 | 0.5 | 39 | 5 | 40 | 23 | 1.08 | 34 | 40.1891 | 56.83597 | 61.38285 | 85
190 | 10597 | 1 | 38 | 5 | 40 | 23 | 1.08 | 33 | 40.4652 | 40.4652 | 43.702416 | 82.5
191 | 10597 | 3 | 35 | 5 | 40 | 23 | 1.08 | 30 | 41.2935 | 23.84081 | 25.74808 | 75
192 | 10597 | 10 | 32 | 5 | 40 | 23 | 1.08 | 27 | 42.1218 | 13.32008 | 14.38569 | 67.5
193 | 10597 | 30 | 28 | 5 | 40 | 23 | 1.08 | 23 | 43.2262 | 7.891988 | 8.523347 | 57.5
194 | 10597 | 90 | 25 | 5 | 40 | 23 | 1.08 | 20 | 44.0545 | 4.643752 | 5.015252 | 50
195 | 10597 | 1421 | 15 | 5 | 40 | 23 | 1.08 | 10 | 46.8155 | 1.241917 | 1.34127 | 25
196 | 10598 | 0.5 | 37 | 5 | 40 | 23 | 1.08 | 32 | 40.7413 | 57.6169 | 62.22625 | 80
197 | 10598 | 1 | 36 | 5 | 40 | 23 | 1.08 | 31 | 41.0174 | 41.0174 | 44.298792 | 77.5
198 | 10598 | 3 | 35 | 5 | 40 | 23 | 1.08 | 30 | 41.2935 | 23.84081 | 25.74808 | 75
199 | 10598 | 10 | 31 | 5 | 40 | 23 | 1.08 | 26 | 42.3979 | 13.40739 | 14.47998 | 65
200 | 10598 | 30 | 29.5 | 5 | 40 | 23 | 1.08 | 24.5 | 42.81205 | 7.816375 | 8.441685 | 61.25
201 | 10598 | 90 | 26 | 5 | 40 | 23 | 1.08 | 21 | 43.7784 | 4.614649 | 4.983821 | 52.5
202 | 10598 | 980 | 16 | 5 | 40 | 23 | 1.08 | 11 | 46.5394 | 1.486647 | 1.605578 | 27.5
203 | 10599 | 0.5 | 40 | 5 | 40 | 23 | 1.08 | 35 | 39.913 | 56.44551 | 60.96115 | 87.5
204 | 10599 | 1 | 39 | 5 | 40 | 23 | 1.08 | 34 | 40.1891 | 40.1891 | 43.404228 | 85
205 | 10599 | 3 | 38 | 5 | 40 | 23 | 1.08 | 33 | 40.4652 | 23.36259 | 25.2316 | 82.5
206 | 10599 | 10 | 36 | 5 | 40 | 23 | 1.08 | 31 | 41.0174 | 12.97084 | 14.00851 | 77.5
207 | 10599 | 30 | 34 | 5 | 40 | 23 | 1.08 | 29 | 41.5696 | 7.589536 | 8.196698 | 72.5
208 | 10599 | 90 | 30 | 5 | 40 | 23 | 1.08 | 25 | 42.674 | 4.498235 | 4.858094 | 62.5
209 | 10599 | 980 | 21 | 5 | 40 | 23 | 1.08 | 16 | 45.1589 | 1.442548 | 1.557952 | 40
210 | 10600 | 0.5 | 41 | 5 | 40 | 23 | 1.08 | 36 | 39.6369 | 56.05504 | 60.53945 | 90
211 | 10600 | 1 | 40 | 5 | 40 | 23 | 1.08 | 35 | 39.913 | 39.913 | 43.10604 | 87.5
212 | 10600 | 3 | 37.5 | 5 | 40 | 23 | 1.08 | 32.5 | 40.60325 | 23.4423 | 25.31768 | 81.25
213 | 10600 | 10 | 35 | 5 | 40 | 23 | 1.08 | 30 | 41.2935 | 13.05815 | 14.1028 | 75
214 | 10600 | 30 | 32 | 5 | 40 | 23 | 1.08 | 27 | 42.1218 | 7.690353 | 8.305581 | 67.5
215 | 10600 | 90 | 29 | 5 | 40 | 23 | 1.08 | 24 | 42.9501 | 4.527338 | 4.889525 | 60
216 | 10600 | 980 | 20 | 5 | 40 | 23 | 1.08 | 15 | 45.435 | 1.451368 | 1.567477 | 37.5
217 | 10601 | 0.5 | 42 | 5 | 40 | 23 | 1.08 | 37 | 39.3608 | 55.66458 | 60.11774 | 92.5
218 | 10601 | 1 | 40 | 5 | 40 | 23 | 1.08 | 35 | 39.913 | 39.913 | 43.10604 | 87.5
219 | 10601 | 3 | 39 | 5 | 40 | 23 | 1.08 | 34 | 40.1891 | 23.20319 | 25.05944 | 85
220 | 10601 | 10 | 37 | 5 | 40 | 23 | 1.08 | 32 | 40.7413 | 12.88353 | 13.91421 | 80
221 | 10601 | 30 | 35 | 5 | 40 | 23 | 1.08 | 30 | 41.2935 | 7.539127 | 8.142257 | 75
222 | 10601 | 90 | 31 | 5 | 40 | 23 | 1.08 | 26 | 42.3979 | 4.469131 | 4.826662 | 65
223 | 10601 | 980 | 21 | 5 | 40 | 23 | 1.08 | 16 | 45.1589 | 1.442548 | 1.557952 | 40
224 | 10602 | 0.5 | 41 | 5 | 40 | 23 | 1.08 | 36 | 39.6369 | 56.05504 | 60.53945 | 90
225 | 10602 | 1 | 39 | 5 | 40 | 23 | 1.08 | 34 | 40.1891 | 40.1891 | 43.404228 | 85
226 | 10602 | 3 | 38 | 5 | 40 | 23 | 1.08 | 33 | 40.4652 | 23.36259 | 25.2316 | 82.5
227 | 10602 | 10 | 35 | 5 | 40 | 23 | 1.08 | 30 | 41.2935 | 13.05815 | 14.1028 | 75
228 | 10602 | 30 | 31 | 5 | 40 | 23 | 1.08 | 26 | 42.3979 | 7.740762 | 8.360023 | 65
229 | 10602 | 90 | 28 | 5 | 40 | 23 | 1.08 | 23 | 43.2262 | 4.556442 | 4.920957 | 57.5
230 | 10602 | 980 | 17 | 5 | 40 | 23 | 1.08 | 12 | 46.2633 | 1.477827 | 1.596053 | 30
231 | 10603 | 0.5 | 25.5 | 5 | 40 | 23 | 1.08 | 20.5 | 43.91645 | 62.10724 | 67.07582 | 51.25
232 | 10603 | 1 | 23 | 5 | 40 | 23 | 1.08 | 18 | 44.6067 | 44.6067 | 48.175236 | 45
233 | 10603 | 3 | 22.5 | 5 | 40 | 23 | 1.08 | 17.5 | 44.74475 | 25.83339 | 27.90007 | 43.75
234 | 10603 | 10 | 21 | 5 | 40 | 23 | 1.08 | 16 | 45.1589 | 14.2805 | 15.42294 | 40
235 | 10603 | 30 | 19 | 5 | 40 | 23 | 1.08 | 14 | 45.7111 | 8.345667 | 9.01332 | 35
236 | 10603 | 90 | 17 | 5 | 40 | 23 | 1.08 | 12 | 46.2633 | 4.87658 | 5.266707 | 30
237 | 10603 | 980 | 12 | 5 | 40 | 23 | 1.08 | 7 | 47.6438 | 1.521925 | 1.643679 | 17.5
238 | 10604 | 0.5 | 37 | 5 | 40 | 23 | 1.08 | 32 | 40.7413 | 57.6169 | 62.22625 | 80
239 | 10604 | 1 | 35 | 5 | 40 | 23 | 1.08 | 30 | 41.2935 | 41.2935 | 44.59698 | 75
240 | 10604 | 3 | 34 | 5 | 40 | 23 | 1.08 | 29 | 41.5696 | 24.00022 | 25.92024 | 72.5
241 | 10604 | 10 | 32 | 5 | 40 | 23 | 1.08 | 27 | 42.1218 | 13.32008 | 14.38569 | 67.5
242 | 10604 | 30 | 27 | 5 | 40 | 23 | 1.08 | 22 | 43.5023 | 7.942397 | 8.577788 | 55
243 | 10604 | 90 | 25 | 5 | 40 | 23 | 1.08 | 20 | 44.0545 | 4.643752 | 5.015252 | 50
244 | 10604 | 980 | 12 | 5 | 40 | 23 | 1.08 | 7 | 47.6438 | 1.521925 | 1.643679 | 17.5
245 | 10605 | 0.5 | 37 | 5 | 40 | 23 | 1.08 | 32 | 40.7413 | 57.6169 | 62.22625 | 80
246 | 10605 | 1 | 35 | 5 | 40 | 23 | 1.08 | 30 | 41.2935 | 41.2935 | 44.59698 | 75
247 | 10605 | 3 | 34 | 5 | 40 | 23 | 1.08 | 29 | 41.5696 | 24.00022 | 25.92024 | 72.5
248 | 10605 | 10 | 32 | 5 | 40 | 23 | 1.08 | 27 | 42.1218 | 13.32008 | 14.38569 | 67.5
249 | 10605 | 30 | 27 | 5 | 40 | 23 | 1.08 | 22 | 43.5023 | 7.942397 | 8.577788 | 55
250 | 10605 | 90 | 25 | 5 | 40 | 23 | 1.08 | 20 | 44.0545 | 4.643752 | 5.015252 | 50
251 | 10605 | 980 | 12 | 5 | 40 | 23 | 1.08 | 7 | 47.6438 | 1.521925 | 1.643679 | 17.5
252 | 10607 | 0.5 | 12 | 5 | 40 | 23 | 1.08 | 7 | 47.6438 | 67.37851 | 72.76879 | 17.5
253 | 10607 | 1 | 11 | 5 | 40 | 23 | 1.08 | 6 | 47.9199 | 47.9199 | 51.753492 | 15
254 | 10607 | 3 | 10 | 5 | 40 | 23 | 1.08 | 5 | 48.196 | 27.82597 | 30.05205 | 12.5
255 | 10607 | 10 | 10 | 5 | 40 | 23 | 1.08 | 5 | 48.196 | 15.24091 | 16.46019 | 12.5
256 | 10607 | 60 | 9.5 | 5 | 40 | 23 | 1.08 | 4.5 | 48.33405 | 6.239899 | 6.739091 | 11.25
257 | 10607 | 90 | 7 | 5 | 40 | 23 | 1.08 | 2 | 49.0243 | 5.167615 | 5.581024 | 5
258 | 10607 | 1085 | 7 | 5 | 40 | 23 | 1.08 | 2 | 49.0243 | 1.488321 | 1.607386 | 5
259 | 10608 | 0.5 | 38 | 5 | 40 | 23 | 1.08 | 33 | 40.4652 | 57.22644 | 61.80455 | 82.5
260 | 10608 | 1 | 35 | 5 | 40 | 23 | 1.08 | 30 | 41.2935 | 41.2935 | 44.59698 | 75
261 | 10608 | 3 | 32 | 5 | 40 | 23 | 1.08 | 27 | 42.1218 | 24.31903 | 26.26456 | 67.5
262 | 10608 | 10 | 30 | 5 | 40 | 23 | 1.08 | 25 | 42.674 | 13.4947 | 14.57428 | 62.5
263 | 10608 | 60 | 26 | 5 | 40 | 23 | 1.08 | 21 | 43.7784 | 5.651767 | 6.103908 | 52.5
264 | 10608 | 90 | 25 | 5 | 40 | 23 | 1.08 | 20 | 44.0545 | 4.643752 | 5.015252 | 50
265 | 10608 | 1085 | 16 | 5 | 40 | 23 | 1.08 | 11 | 46.5394 | 1.412882 | 1.525913 | 27.5
266 | 10609 | 0.5 | 40 | 5 | 40 | 23 | 1.08 | 35 | 39.913 | 56.44551 | 60.96115 | 87.5
267 | 10609 | 1 | 39 | 5 | 40 | 23 | 1.08 | 34 | 40.1891 | 40.1891 | 43.404228 | 85
268 | 10609 | 3 | 36 | 5 | 40 | 23 | 1.08 | 31 | 41.0174 | 23.68141 | 25.57592 | 77.5
269 | 10609 | 10 | 33 | 5 | 40 | 23 | 1.08 | 28 | 41.8457 | 13.23277 | 14.29139 | 70
270 | 10609 | 60 | 30 | 5 | 40 | 23 | 1.08 | 25 | 42.674 | 5.50919 | 5.949925 | 62.5
271 | 10609 | 90 | 26 | 5 | 40 | 23 | 1.08 | 21 | 43.7784 | 4.614649 | 4.983821 | 52.5
272 | 10609 | 1085 | 18 | 5 | 40 | 23 | 1.08 | 13 | 45.9872 | 1.396118 | 1.507807 | 32.5
273 | 10610 | 0.5 | 38 | 5 | 40 | 23 | 1.08 | 33 | 40.4652 | 57.22644 | 61.80455 | 82.5
274 | 10610 | 1 | 36 | 5 | 40 | 23 | 1.08 | 31 | 41.0174 | 41.0174 | 44.298792 | 77.5
275 | 10610 | 3 | 35 | 5 | 40 | 23 | 1.08 | 30 | 41.2935 | 23.84081 | 25.74808 | 75
276 | 10610 | 10 | 32 | 5 | 40 | 23 | 1.08 | 27 | 42.1218 | 13.32008 | 14.38569 | 67.5
277 | 10610 | 60 | 30 | 5 | 40 | 23 | 1.08 | 25 | 42.674 | 5.50919 | 5.949925 | 62.5
278 | 10610 | 90 | 25 | 5 | 40 | 23 | 1.08 | 20 | 44.0545 | 4.643752 | 5.015252 | 50
279 | 10610 | 1085 | 17 | 5 | 40 | 23 | 1.08 | 12 | 46.2633 | 1.4045 | 1.51686 | 30
280 | 10611 | 0.5 | 38 | 5 | 40 | 23 | 1.08 | 33 | 40.4652 | 57.22644 | 61.80455 | 82.5
281 | 10611 | 1 | 36.5 | 5 | 40 | 23 | 1.08 | 31.5 | 40.87935 | 40.87935 | 44.149698 | 78.75
282 | 10611 | 3 | 35 | 5 | 40 | 23 | 1.08 | 30 | 41.2935 | 23.84081 | 25.74808 | 75
283 | 10611 | 10 | 33 | 5 | 40 | 23 | 1.08 | 28 | 41.8457 | 13.23277 | 14.29139 | 70
284 | 10611 | 60 | 30 | 5 | 40 | 23 | 1.08 | 25 | 42.674 | 5.50919 | 5.949925 | 62.5
285 | 10611 | 90 | 27 | 5 | 40 | 23 | 1.08 | 22 | 43.5023 | 4.585545 | 4.952389 | 55
286 | 10611 | 1085 | 19 | 5 | 40 | 23 | 1.08 | 14 | 45.7111 | 1.387736 | 1.498755 | 35
287 | 10612 | 0.5 | 37 | 5 | 40 | 23 | 1.08 | 32 | 40.7413 | 57.6169 | 62.22625 | 80
288 | 10612 | 1 | 35 | 5 | 40 | 23 | 1.08 | 30 | 41.2935 | 41.2935 | 44.59698 | 75
289 | 10612 | 3 | 32 | 5 | 40 | 23 | 1.08 | 27 | 42.1218 | 24.31903 | 26.26456 | 67.5
290 | 10612 | 10 | 27 | 5 | 40 | 23 | 1.08 | 22 | 43.5023 | 13.75663 | 14.85717 | 55
291 | 10612 | 60 | 25 | 5 | 40 | 23 | 1.08 | 20 | 44.0545 | 5.687411 | 6.142404 | 50
292 | 10612 | 90 | 21.5 | 5 | 40 | 23 | 1.08 | 16.5 | 45.02085 | 4.745614 | 5.125264 | 41.25
293 | 10612 | 1085 | 15 | 5 | 40 | 23 | 1.08 | 10 | 46.8155 | 1.421264 | 1.534965 | 25
294 | 10613 | 0.5 | 20 | 5 | 14.9 | 23 | 1.08 | 15 | 45.435 | 64.25479 | 69.39518 | 100.6711
295 | 10613 | 1 | 19 | 5 | 14.9 | 23 | 1.08 | 14 | 45.7111 | 45.7111 | 49.367988 | 93.95973
296 | 10613 | 3 | 18 | 5 | 14.9 | 23 | 1.08 | 13 | 45.9872 | 26.55072 | 28.67478 | 87.24832
297 | 10613 | 10 | 17 | 5 | 14.9 | 23 | 1.08 | 12 | 46.2633 | 14.62974 | 15.80012 | 80.53691
298 | 10613 | 60 | 15 | 5 | 14.9 | 23 | 1.08 | 10 | 46.8155 | 6.043855 | 6.527363 | 67.11409
299 | 10613 | 90 | 12 | 5 | 14.9 | 23 | 1.08 | 7 | 47.6438 | 5.022098 | 5.423865 | 46.97987
300 | 10613 | 1085 | 11 | 5 | 14.9 | 23 | 1.08 | 6 | 47.9199 | 1.454792 | 1.571176 | 40.26846
301 | 10614 | 0.5 | 29 | 5 | 40 | 23 | 1.08 | 24 | 42.9501 | 60.74061 | 65.59986 | 60
302 | 10614 | 1 | 37 | 5 | 40 | 23 | 1.08 | 32 | 40.7413 | 40.7413 | 44.000604 | 80
303 | 10614 | 3 | 36 | 5 | 40 | 23 | 1.08 | 31 | 41.0174 | 23.68141 | 25.57592 | 77.5
304 | 10614 | 10 | 35 | 5 | 40 | 23 | 1.08 | 30 | 41.2935 | 13.05815 | 14.1028 | 75
305 | 10614 | 60 | 32 | 5 | 40 | 23 | 1.08 | 27 | 42.1218 | 5.437901 | 5.872933 | 67.5
306 | 10614 | 90 | 30 | 5 | 40 | 23 | 1.08 | 25 | 42.674 | 4.498235 | 4.858094 | 62.5
307 | 10614 | 1085 | 20 | 5 | 40 | 23 | 1.08 | 15 | 45.435 | 1.379354 | 1.489702 | 37.5
308 | 10615 | 0.5 | 8 | 5 | 40 | 23 | 1.08 | 3 | 48.7482 | 68.94037 | 74.4556 | 7.5
309 | 10615 | 1 | 7 | 5 | 40 | 23 | 1.08 | 2 | 49.0243 | 49.0243 | 52.946244 | 5
310 | 10615 | 3 | 7 | 5 | 40 | 23 | 1.08 | 2 | 49.0243 | 28.30419 | 30.56853 | 5
311 | 10615 | 10 | 7 | 5 | 40 | 23 | 1.08 | 2 | 49.0243 | 15.50284 | 16.74307 | 5
312 | 10615 | 60 | 7 | 5 | 40 | 23 | 1.08 | 2 | 49.0243 | 6.32901 | 6.835331 | 5
313 | 10615 | 90 | 7 | 5 | 40 | 23 | 1.08 | 2 | 49.0243 | 5.167615 | 5.581024 | 5
314 | 10615 | 1085 | 5 | 5 | 40 | 23 | 1.08 | 0 | 49.5765 | 1.505085 | 1.625492 | 0
315 | 10616 | 0.5 | 28 | 5 | 40 | 23 | 1.08 | 23 | 43.2262 | 61.13108 | 66.02157 | 57.5
316 | 10616 | 1 | 27 | 5 | 40 | 23 | 1.08 | 22 | 43.5023 | 43.5023 | 46.982484 | 55
317 | 10616 | 3 | 26 | 5 | 40 | 23 | 1.08 | 21 | 43.7784 | 25.27547 | 27.29751 | 52.5
318 | 10616 | 10 | 25 | 5 | 40 | 23 | 1.08 | 20 | 44.0545 | 13.93126 | 15.04576 | 50
319 | 10616 | 60 | 23 | 5 | 40 | 23 | 1.08 | 18 | 44.6067 | 5.7587 | 6.219396 | 45
320 | 10616 | 90 | 20 | 5 | 40 | 23 | 1.08 | 15 | 45.435 | 4.78927 | 5.172411 | 37.5
321 | 10616 | 1085 | 15 | 5 | 40 | 23 | 1.08 | 10 | 46.8155 | 1.421264 | 1.534965 | 25
322 | 10617 | 0.5 | 42 | 5 | 40 | 23 | 1.08 | 37 | 39.3608 | 55.66458 | 60.11774 | 92.5
323 | 10617 | 1 | 40 | 5 | 40 | 23 | 1.08 | 35 | 39.913 | 39.913 | 43.10604 | 87.5
324 | 10617 | 3 | 39 | 5 | 40 | 23 | 1.08 | 34 | 40.1891 | 23.20319 | 25.05944 | 85
325 | 10617 | 10 | 36 | 5 | 40 | 23 | 1.08 | 31 | 41.0174 | 12.97084 | 14.00851 | 77.5
326 | 10617 | 60 | 32 | 5 | 40 | 23 | 1.08 | 27 | 42.1218 | 5.437901 | 5.872933 | 67.5
327 | 10617 | 90 | 30 | 5 | 40 | 23 | 1.08 | 25 | 42.674 | 4.498235 | 4.858094 | 62.5
328 | 10617 | 1085 | 25 | 5 | 40 | 23 | 1.08 | 20 | 44.0545 | 1.337443 | 1.444439 | 50
329 | 10618 | 0.5 | 25 | 5 | 40 | 23 | 1.08 | 20 | 44.0545 | 62.30247 | 67.28667 | 50
330 | 10618 | 1 | 23 | 5 | 40 | 23 | 1.08 | 18 | 44.6067 | 44.6067 | 48.175236 | 45
331 | 10618 | 3 | 21 | 5 | 40 | 23 | 1.08 | 16 | 45.1589 | 26.0725 | 28.1583 | 40
332 | 10618 | 10 | 19 | 5 | 40 | 23 | 1.08 | 14 | 45.7111 | 14.45512 | 15.61153 | 35
333 | 10618 | 60 | 17 | 5 | 40 | 23 | 1.08 | 12 | 46.2633 | 5.972566 | 6.450371 | 30
334 | 10618 | 90 | 15 | 5 | 40 | 23 | 1.08 | 10 | 46.8155 | 4.934787 | 5.32957 | 25
335 | 10618 | 1085 | 13 | 5 | 40 | 23 | 1.08 | 8 | 47.3677 | 1.438028 | 1.553071 | 20
336 | 10619 | 0.5 | 36 | 5 | 40 | 23 | 1.08 | 31 | 41.0174 | 58.00736 | 62.64795 | 77.5
337 | 10619 | 1 | 35 | 5 | 40 | 23 | 1.08 | 30 | 41.2935 | 41.2935 | 44.59698 | 75
338 | 10619 | 3 | 33 | 5 | 40 | 23 | 1.08 | 28 | 41.8457 | 24.15963 | 26.0924 | 70
339 | 10619 | 10 | 31 | 5 | 40 | 23 | 1.08 | 26 | 42.3979 | 13.40739 | 14.47998 | 65
340 | 10619 | 60 | 30 | 5 | 40 | 23 | 1.08 | 25 | 42.674 | 5.50919 | 5.949925 | 62.5
341 | 10619 | 90 | 26 | 5 | 40 | 23 | 1.08 | 21 | 43.7784 | 4.614649 | 4.983821 | 52.5
342 | 10619 | 792 | 20 | 5 | 40 | 23 | 1.08 | 15 | 45.435 | 1.614462 | 1.743619 | 37.5
343 | 10620 | 0.5 | 40 | 5 | 40 | 23 | 1.08 | 35 | 39.913 | 56.44551 | 60.96115 | 87.5
344 | 10620 | 1 | 39 | 5 | 40 | 23 | 1.08 | 34 | 40.1891 | 40.1891 | 43.404228 | 85
345 | 10620 | 3 | 35 | 5 | 40 | 23 | 1.08 | 30 | 41.2935 | 23.84081 | 25.74808 | 75
346 | 10620 | 10 | 34 | 5 | 40 | 23 | 1.08 | 29 | 41.5696 | 13.14546 | 14.1971 | 72.5
347 | 10620 | 60 | 32 | 5 | 40 | 23 | 1.08 | 27 | 42.1218 | 5.437901 | 5.872933 | 67.5
348 | 10620 | 90 | 29 | 5 | 40 | 23 | 1.08 | 24 | 42.9501 | 4.527338 | 4.889525 | 60
349 | 10620 | 792 | 20 | 5 | 40 | 23 | 1.08 | 15 | 45.435 | 1.614462 | 1.743619 | 37.5
350 | 10621 | 0.5 | 40 | 5 | 40 | 23 | 1.08 | 35 | 39.913 | 56.44551 | 60.96115 | 87.5
351 | 10621 | 1 | 39 | 5 | 40 | 23 | 1.08 | 34 | 40.1891 | 40.1891 | 43.404228 | 85
352 | 10621 | 3 | 37 | 5 | 40 | 23 | 1.08 | 32 | 40.7413 | 23.522 | 25.40376 | 80
353 | 10621 | 10 | 35 | 5 | 40 | 23 | 1.08 | 30 | 41.2935 | 13.05815 | 14.1028 | 75
354 | 10621 | 60 | 32 | 5 | 40 | 23 | 1.08 | 27 | 42.1218 | 5.437901 | 5.872933 | 67.5
355 | 10621 | 90 | 28 | 5 | 40 | 23 | 1.08 | 23 | 43.2262 | 4.556442 | 4.920957 | 57.5
356 | 10621 | 792 | 20 | 5 | 40 | 23 | 1.08 | 15 | 45.435 | 1.614462 | 1.743619 | 37.5
357 | 10622 | 0.5 | 41 | 5 | 40 | 23 | 1.08 | 36 | 39.6369 | 56.05504 | 60.53945 | 90
358 | 10622 | 1 | 40 | 5 | 40 | 23 | 1.08 | 35 | 39.913 | 39.913 | 43.10604 | 87.5
359 | 10622 | 3 | 36 | 5 | 40 | 23 | 1.08 | 31 | 41.0174 | 23.68141 | 25.57592 | 77.5
360 | 10622 | 10 | 33 | 5 | 40 | 23 | 1.08 | 28 | 41.8457 | 13.23277 | 14.29139 | 70
361 | 10622 | 60 | 30 | 5 | 40 | 23 | 1.08 | 25 | 42.674 | 5.50919 | 5.949925 | 62.5
362 | 10622 | 90 | 25 | 5 | 40 | 23 | 1.08 | 20 | 44.0545 | 4.643752 | 5.015252 | 50
363 | 10622 | 792 | 18 | 5 | 40 | 23 | 1.08 | 13 | 45.9872 | 1.634084 | 1.764811 | 32.5
364 | 10623 | 0.5 | 42 | 5 | 40 | 23 | 1.08 | 37 | 39.3608 | 55.66458 | 60.11774 | 92.5
365 | 10623 | 1 | 40 | 5 | 40 | 23 | 1.08 | 35 | 39.913 | 39.913 | 43.10604 | 87.5
366 | 10623 | 3 | 38 | 5 | 40 | 23 | 1.08 | 33 | 40.4652 | 23.36259 | 25.2316 | 82.5
367 | 10623 | 10 | 37 | 5 | 40 | 23 | 1.08 | 32 | 40.7413 | 12.88353 | 13.91421 | 80
368 | 10623 | 60 | 34 | 5 | 40 | 23 | 1.08 | 29 | 41.5696 | 5.366612 | 5.795941 | 72.5
369 | 10623 | 90 | 30 | 5 | 40 | 23 | 1.08 | 25 | 42.674 | 4.498235 | 4.858094 | 62.5
370 | 10623 | 792 | 22 | 5 | 40 | 23 | 1.08 | 17 | 44.8828 | 1.594841 | 1.722428 | 42.5
371 | 10624 | 0.5 | 32 | 5 | 40 | 23 | 1.08 | 27 | 42.1218 | 59.56922 | 64.33476 | 67.5
372 | 10624 | 1 | 30 | 5 | 40 | 23 | 1.08 | 25 | 42.674 | 42.674 | 46.08792 | 62.5
373 | 10624 | 3 | 27 | 5 | 40 | 23 | 1.08 | 22 | 43.5023 | 25.11607 | 27.12535 | 55
374 | 10624 | 10 | 25 | 5 | 40 | 23 | 1.08 | 20 | 44.0545 | 13.93126 | 15.04576 | 50
375 | 10624 | 60 | 22 | 5 | 40 | 23 | 1.08 | 17 | 44.8828 | 5.794344 | 6.257892 | 42.5
376 | 10624 | 90 | 19 | 5 | 40 | 23 | 1.08 | 14 | 45.7111 | 4.818373 | 5.203843 | 35
377 | 10624 | 792 | 15 | 5 | 40 | 23 | 1.08 | 10 | 46.8155 | 1.663516 | 1.796598 | 25
378 | 10625 | 0.5 | 31 | 5 | 40 | 23 | 1.08 | 26 | 42.3979 | 59.95969 | 64.75646 | 65
379 | 10625 | 1 | 30 | 5 | 40 | 23 | 1.08 | 25 | 42.674 | 42.674 | 46.08792 | 62.5
380 | 10625 | 3 | 29 | 5 | 40 | 23 | 1.08 | 24 | 42.9501 | 24.79725 | 26.78103 | 60
381 | 10625 | 10 | 27 | 5 | 40 | 23 | 1.08 | 22 | 43.5023 | 13.75663 | 14.85717 | 55
382 | 10625 | 60 | 25 | 5 | 40 | 23 | 1.08 | 20 | 44.0545 | 5.687411 | 6.142404 | 50
383 | 10625 | 90 | 20 | 5 | 40 | 23 | 1.08 | 15 | 45.435 | 4.78927 | 5.172411 | 37.5
384 | 10625 | 792 | 15 | 5 | 40 | 23 | 1.08 | 10 | 46.8155 | 1.663516 | 1.796598 | 25
385 | 10626 | 0.5 | 41 | 5 | 40 | 23 | 1.08 | 36 | 39.6369 | 56.05504 | 60.53945 | 90
386 | 10626 | 1 | 40 | 5 | 40 | 23 | 1.08 | 35 | 39.913 | 39.913 | 43.10604 | 87.5
387 | 10626 | 3 | 38 | 5 | 40 | 23 | 1.08 | 33 | 40.4652 | 23.36259 | 25.2316 | 82.5
388 | 10626 | 10 | 34 | 5 | 40 | 23 | 1.08 | 29 | 41.5696 | 13.14546 | 14.1971 | 72.5
389 | 10626 | 60 | 32 | 5 | 40 | 23 | 1.08 | 27 | 42.1218 | 5.437901 | 5.872933 | 67.5
390 | 10626 | 90 | 27 | 5 | 40 | 23 | 1.08 | 22 | 43.5023 | 4.585545 | 4.952389 | 55
391 | 10626 | 792 | 20 | 5 | 40 | 23 | 1.08 | 15 | 45.435 | 1.614462 | 1.743619 | 37.5
392 | 10627 | 0.5 | 39 | 5 | 40 | 23 | 1.08 | 34 | 40.1891 | 56.83597 | 61.38285 | 85
393 | 10627 | 1 | 36 | 5 | 40 | 23 | 1.08 | 31 | 41.0174 | 41.0174 | 44.298792 | 77.5
394 | 10627 | 3 | 33 | 5 | 40 | 23 | 1.08 | 28 | 41.8457 | 24.15963 | 26.0924 | 70
395 | 10627 | 10 | 28 | 5 | 40 | 23 | 1.08 | 23 | 43.2262 | 13.66932 | 14.76287 | 57.5
396 | 10627 | 60 | 24 | 5 | 40 | 23 | 1.08 | 19 | 44.3306 | 5.723056 | 6.1809 | 47.5
397 | 10627 | 90 | 21 | 5 | 40 | 23 | 1.08 | 16 | 45.1589 | 4.760166 | 5.140979 | 40
398 | 10627 | 792 | 14 | 5 | 40 | 23 | 1.08 | 9 | 47.0916 | 1.673327 | 1.807193 | 22.5
399 | 10628 | 0.5 | 43 | 5 | 40 | 23 | 1.08 | 38 | 39.0847 | 55.27411 | 59.69604 | 95
400 | 10628 | 1 | 42 | 5 | 40 | 23 | 1.08 | 37 | 39.3608 | 39.3608 | 42.509664 | 92.5
401 | 10628 | 3 | 41 | 5 | 40 | 23 | 1.08 | 36 | 39.6369 | 22.88438 | 24.71513 | 90
402 | 10628 | 10 | 39 | 5 | 40 | 23 | 1.08 | 34 | 40.1891 | 12.70891 | 13.72562 | 85
403 | 10628 | 60 | 35 | 5 | 40 | 23 | 1.08 | 30 | 41.2935 | 5.330968 | 5.757445 | 75
404 | 10628 | 90 | 30 | 5 | 40 | 23 | 1.08 | 25 | 42.674 | 4.498235 | 4.858094 | 62.5
405 | 10628 | 792 | 22.5 | 5 | 40 | 23 | 1.08 | 17.5 | 44.74475 | 1.589935 | 1.71713 | 43.75
406 | 10629 | 0.5 | 37 | 5 | 40 | 23 | 1.08 | 32 | 40.7413 | 57.6169 | 62.22625 | 80
407 | 10629 | 1 | 35 | 5 | 40 | 23 | 1.08 | 30 | 41.2935 | 41.2935 | 44.59698 | 75
408 | 10629 | 3 | 32 | 5 | 40 | 23 | 1.08 | 27 | 42.1218 | 24.31903 | 26.26456 | 67.5
409 | 10629 | 10 | 30 | 5 | 40 | 23 | 1.08 | 25 | 42.674 | 13.4947 | 14.57428 | 62.5
410 | 10629 | 60 | 26 | 5 | 40 | 23 | 1.08 | 21 | 43.7784 | 5.651767 | 6.103908 | 52.5
411 | 10629 | 90 | 22 | 5 | 40 | 23 | 1.08 | 17 | 44.8828 | 4.731063 | 5.109548 | 42.5
412 | 10629 | 792 | 16 | 5 | 40 | 23 | 1.08 | 11 | 46.5394 | 1.653706 | 1.786002 | 27.5
413 | 10630 | 0.5 | 42 | 5 | 40 | 23 | 1.08 | 37 | 39.3608 | 55.66458 | 60.11774 | 92.5
414 | 10630 | 1 | 40 | 5 | 40 | 23 | 1.08 | 35 | 39.913 | 39.913 | 43.10604 | 87.5
415 | 10630 | 3 | 37 | 5 | 40 | 23 | 1.08 | 32 | 40.7413 | 23.522 | 25.40376 | 80
416 | 10630 | 10 | 34 | 5 | 40 | 23 | 1.08 | 29 | 41.5696 | 13.14546 | 14.1971 | 72.5
417 | 10630 | 60 | 32 | 5 | 40 | 23 | 1.08 | 27 | 42.1218 | 5.437901 | 5.872933 | 67.5
418 | 10630 | 90 | 26 | 5 | 40 | 23 | 1.08 | 21 | 43.7784 | 4.614649 | 4.983821 | 52.5
419 | 10630 | 792 | 19 | 5 | 40 | 23 | 1.08 | 14 | 45.7111 | 1.624273 | 1.754215 | 35
420 | 10631 | 0.5 | 41 | 5 | 40 | 23 | 1.08 | 36 | 39.6369 | 56.05504 | 60.53945 | 90
421 | 10631 | 1 | 40 | 5 | 40 | 23 | 1.08 | 35 | 39.913 | 39.913 | 43.10604 | 87.5
422 | 10631 | 3 | 39 | 5 | 40 | 23 | 1.08 | 34 | 40.1891 | 23.20319 | 25.05944 | 85
423 | 10631 | 10 | 37 | 5 | 40 | 23 | 1.08 | 32 | 40.7413 | 12.88353 | 13.91421 | 80
424 | 10631 | 60 | 32 | 5 | 40 | 23 | 1.08 | 27 | 42.1218 | 5.437901 | 5.872933 | 67.5
425 | 10631 | 90 | 28 | 5 | 40 | 23 | 1.08 | 23 | 43.2262 | 4.556442 | 4.920957 | 57.5
426 | 10631 | 1260 | 22 | 5 | 40 | 23 | 1.08 | 17 | 44.8828 | 1.26443 | 1.365584 | 42.5
427 | 10632 | 0.5 | 40 | 5 | 40 | 23 | 1.08 | 35 | 39.913 | 56.44551 | 60.96115 | 87.5
428 | 10632 | 1 | 39 | 5 | 40 | 23 | 1.08 | 34 | 40.1891 | 40.1891 | 43.404228 | 85
429 | 10632 | 3 | 38 | 5 | 40 | 23 | 1.08 | 33 | 40.4652 | 23.36259 | 25.2316 | 82.5
430 | 10632 | 10 | 36 | 5 | 40 | 23 | 1.08 | 31 | 41.0174 | 12.97084 | 14.00851 | 77.5
431 | 10632 | 60 | 32 | 5 | 40 | 23 | 1.08 | 27 | 42.1218 | 5.437901 | 5.872933 | 67.5
432 | 10632 | 90 | 29 | 5 | 40 | 23 | 1.08 | 24 | 42.9501 | 4.527338 | 4.889525 | 60
433 | 10632 | 1260 | 20 | 5 | 40 | 23 | 1.08 | 15 | 45.435 | 1.279986 | 1.382385 | 37.5
434 | 10633 | 0.5 | 41 | 5 | 40 | 23 | 1.08 | 36 | 39.6369 | 56.05504 | 60.53945 | 90
435 | 10633 | 1 | 40 | 5 | 40 | 23 | 1.08 | 35 | 39.913 | 39.913 | 43.10604 | 87.5
436 | 10633 | 3 | 38.5 | 5 | 40 | 23 | 1.08 | 33.5 | 40.32715 | 23.28289 | 25.14552 | 83.75
437 | 10633 | 10 | 36 | 5 | 40 | 23 | 1.08 | 31 | 41.0174 | 12.97084 | 14.00851 | 77.5
438 | 10633 | 60 | 30 | 5 | 40 | 23 | 1.08 | 25 | 42.674 | 5.50919 | 5.949925 | 62.5
439 | 10633 | 90 | 29 | 5 | 40 | 23 | 1.08 | 24 | 42.9501 | 4.527338 | 4.889525 | 60
440 | 10633 | 1255 | 21 | 5 | 40 | 23 | 1.08 | 16 | 45.1589 | 1.27474 | 1.376719 | 40
441 | 10634 | 0.5 | 41 | 5 | 40 | 23 | 1.08 | 36 | 39.6369 | 56.05504 | 60.53945 | 90
442 | 10634 | 1 | 40 | 5 | 40 | 23 | 1.08 | 35 | 39.913 | 39.913 | 43.10604 | 87.5
443 | 10634 | 3 | 38.5 | 5 | 40 | 23 | 1.08 | 33.5 | 40.32715 | 23.28289 | 25.14552 | 83.75
444 | 10634 | 10 | 37 | 5 | 40 | 23 | 1.08 | 32 | 40.7413 | 12.88353 | 13.91421 | 80
445 | 10634 | 60 | 30 | 5 | 40 | 23 | 1.08 | 25 | 42.674 | 5.50919 | 5.949925 | 62.5
446 | 10634 | 90 | 29 | 5 | 40 | 23 | 1.08 | 24 | 42.9501 | 4.527338 | 4.889525 | 60
447 | 10634 | 1255 | 21 | 5 | 40 | 23 | 1.08 | 16 | 45.1589 | 1.27474 | 1.376719 | 40
448 | 10635 | 0.5 | 29 | 5 | 40 | 23 | 1.08 | 24 | 42.9501 | 60.74061 | 65.59986 | 60
449 | 10635 | 1 | 27 | 5 | 40 | 23 | 1.08 | 22 | 43.5023 | 43.5023 | 46.982484 | 55
450 | 10635 | 3 | 26 | 5 | 40 | 23 | 1.08 | 21 | 43.7784 | 25.27547 | 27.29751 | 52.5
451 | 10635 | 10 | 25 | 5 | 40 | 23 | 1.08 | 20 | 44.0545 | 13.93126 | 15.04576 | 50
452 | 10635 | 60 | 22 | 5 | 40 | 23 | 1.08 | 17 | 44.8828 | 5.794344 | 6.257892 | 42.5
453 | 10635 | 90 | 17 | 5 | 40 | 23 | 1.08 | 12 | 46.2633 | 4.87658 | 5.266707 | 30
454 | 10635 | 1252 | 14 | 5 | 40 | 23 | 1.08 | 9 | 47.0916 | 1.330887 | 1.437358 | 22.5
455 | 10636 | 0.5 | 41 | 5 | 40 | 23 | 1.08 | 36 | 39.6369 | 56.05504 | 60.53945 | 90
456 | 10636 | 1 | 40 | 5 | 40 | 23 | 1.08 | 35 | 39.913 | 39.913 | 43.10604 | 87.5
457 | 10636 | 3 | 38 | 5 | 40 | 23 | 1.08 | 33 | 40.4652 | 23.36259 | 25.2316 | 82.5
458 | 10636 | 10 | 34 | 5 | 40 | 23 | 1.08 | 29 | 41.5696 | 13.14546 | 14.1971 | 72.5
459 | 10636 | 30 | 32 | 5 | 40 | 23 | 1.08 | 27 | 42.1218 | 7.690353 | 8.305581 | 67.5
460 | 10636 | 60 | 30 | 5 | 40 | 23 | 1.08 | 25 | 42.674 | 5.50919 | 5.949925 | 62.5
461 | 10636 | 90 | 21 | 5 | 40 | 23 | 1.08 | 16 | 45.1589 | 4.760166 | 5.140979 | 40
462 | 10636 | 1252 | 21 | 5 | 40 | 23 | 1.08 | 16 | 45.1589 | 1.276266 | 1.378367 | 40
463 | 10637 | 0.5 | 42 | 5 | 40 | 23 | 1.08 | 37 | 39.3608 | 55.66458 | 60.11774 | 92.5
464 | 10637 | 1 | 41 | 5 | 40 | 23 | 1.08 | 36 | 39.6369 | 39.6369 | 42.807852 | 90
465 | 10637 | 3 | 40 | 5 | 40 | 23 | 1.08 | 35 | 39.913 | 23.04378 | 24.88728 | 87.5
466 | 10637 | 10 | 38 | 5 | 40 | 23 | 1.08 | 33 | 40.4652 | 12.79622 | 13.81992 | 82.5
467 | 10637 | 60 | 32 | 5 | 40 | 23 | 1.08 | 27 | 42.1218 | 5.437901 | 5.872933 | 67.5
468 | 10637 | 90 | 32 | 5 | 40 | 23 | 1.08 | 27 | 42.1218 | 4.440028 | 4.79523 | 67.5
469 | 10637 | 1249 | 23 | 5 | 40 | 23 | 1.08 | 18 | 44.6067 | 1.262173 | 1.363147 | 45
470 | 10638 | 0.5 | 34 | 5 | 40 | 23 | 1.08 | 29 | 41.5696 | 58.78829 | 63.49136 | 72.5
471 | 10638 | 1 | 33 | 5 | 40 | 23 | 1.08 | 28 | 41.8457 | 41.8457 | 45.193356 | 70
472 | 10638 | 3 | 31 | 5 | 40 | 23 | 1.08 | 26 | 42.3979 | 24.47844 | 26.43671 | 65
473 | 10638 | 10 | 30 | 5 | 40 | 23 | 1.08 | 25 | 42.674 | 13.4947 | 14.57428 | 62.5
474 | 10638 | 60 | 29 | 5 | 40 | 23 | 1.08 | 24 | 42.9501 | 5.544834 | 5.988421 | 60
475 | 10638 | 90 | 27 | 5 | 40 | 23 | 1.08 | 22 | 43.5023 | 4.585545 | 4.952389 | 55
476 | 10638 | 1249 | 18 | 5 | 40 | 23 | 1.08 | 13 | 45.9872 | 1.301235 | 1.405334 | 32.5
477 | 10639 | 0.5 | 25 | 5 | 40 | 23 | 1.08 | 20 | 44.0545 | 62.30247 | 67.28667 | 50
478 | 10639 | 1 | 23.5 | 5 | 40 | 23 | 1.08 | 18.5 | 44.46865 | 44.46865 | 48.026142 | 46.25
479 | 10639 | 3 | 22 | 5 | 40 | 23 | 1.08 | 17 | 44.8828 | 25.9131 | 27.98614 | 42.5
480 | 10639 | 10 | 21 | 5 | 40 | 23 | 1.08 | 16 | 45.1589 | 14.2805 | 15.42294 | 40
481 | 10639 | 60 | 16 | 5 | 40 | 23 | 1.08 | 11 | 46.5394 | 6.008211 | 6.488867 | 27.5
482 | 10639 | 90 | 16 | 5 | 40 | 23 | 1.08 | 11 | 46.5394 | 4.905684 | 5.298138 | 27.5
483 | 10639 | 1243 | 14 | 5 | 40 | 23 | 1.08 | 9 | 47.0916 | 1.335697 | 1.442552 | 22.5
484 | 10640 | 0.5 | 45 | 5 | 40 | 23 | 1.08 | 40 | 38.5325 | 54.49319 | 58.85264 | 100
485 | 10640 | 1 | 43 | 5 | 40 | 23 | 1.08 | 38 | 39.0847 | 39.0847 | 42.211476 | 95
486 | 10640 | 3 | 42 | 5 | 40 | 23 | 1.08 | 37 | 39.3608 | 22.72497 | 24.54297 | 92.5
487 | 10640 | 10 | 41 | 5 | 40 | 23 | 1.08 | 36 | 39.6369 | 12.53429 | 13.53703 | 90
488 | 10640 | 60 | 35 | 5 | 40 | 23 | 1.08 | 30 | 41.2935 | 5.330968 | 5.757445 | 75
489 | 10640 | 90 | 34 | 5 | 40 | 23 | 1.08 | 29 | 41.5696 | 4.381821 | 4.732366 | 72.5
490 | 10640 | 1243 | 25 | 5 | 40 | 23 | 1.08 | 20 | 44.0545 | 1.249553 | 1.349517 | 50
491 | 10641 | 0.5 | 32 | 5 | 40 | 23 | 1.08 | 27 | 42.1218 | 59.56922 | 64.33476 | 67.5
492 | 10641 | 1 | 34 | 5 | 40 | 23 | 1.08 | 29 | 41.5696 | 41.5696 | 44.895168 | 72.5
493 | 10641 | 3 | 33 | 5 | 40 | 23 | 1.08 | 28 | 41.8457 | 24.15963 | 26.0924 | 70
494 | 10641 | 10 | 32 | 5 | 40 | 23 | 1.08 | 27 | 42.1218 | 13.32008 | 14.38569 | 67.5
495 | 10641 | 60 | 30 | 5 | 40 | 23 | 1.08 | 25 | 42.674 | 5.50919 | 5.949925 | 62.5
496 | 10641 | 90 | 28 | 5 | 40 | 23 | 1.08 | 23 | 43.2262 | 4.556442 | 4.920957 | 57.5
497 | 10641 | 1240 | 20 | 5 | 40 | 23 | 1.08 | 15 | 45.435 | 1.290267 | 1.393489 | 37.5
498 | 10642 | 0.5 | 35 | 5 | 40 | 23 | 1.08 | 30 | 41.2935 | 58.39783 | 63.06966 | 75
499 | 10642 | 1 | 34 | 5 | 40 | 23 | 1.08 | 29 | 41.5696 | 41.5696 | 44.895168 | 72.5
500 | 10642 | 3 | 33 | 5 | 40 | 23 | 1.08 | 28 | 41.8457 | 24.15963 | 26.0924 | 70
501 | 10642 | 10 | 32 | 5 | 40 | 23 | 1.08 | 27 | 42.1218 | 13.32008 | 14.38569 | 67.5
502 | 10642 | 60 | 30 | 5 | 40 | 23 | 1.08 | 25 | 42.674 | 5.50919 | 5.949925 | 62.5
503 | 10642 | 90 | 28 | 5 | 40 | 23 | 1.08 | 23 | 43.2262 | 4.556442 | 4.920957 | 57.5
504 | 10642 | 1240 | 20 | 5 | 40 | 23 | 1.08 | 15 | 45.435 | 1.290267 | 1.393489 | 37.5
505 | 10643 | 0.5 | 34 | 5 | 40 | 23 | 1.08 | 29 | 41.5696 | 58.78829 | 63.49136 | 72.5
506 | 10643 | 1 | 33 | 5 | 40 | 23 | 1.08 | 28 | 41.8457 | 41.8457 | 45.193356 | 70
507 | 10643 | 3 | 31 | 5 | 40 | 23 | 1.08 | 26 | 42.3979 | 24.47844 | 26.43671 | 65
508 | 10643 | 10 | 29 | 5 | 40 | 23 | 1.08 | 24 | 42.9501 | 13.58201 | 14.66858 | 60
509 | 10643 | 60 | 24 | 5 | 40 | 23 | 1.08 | 19 | 44.3306 | 5.723056 | 6.1809 | 47.5
510 | 10643 | 90 | 23 | 5 | 40 | 23 | 1.08 | 18 | 44.6067 | 4.701959 | 5.078116 | 45
511 | 10643 | 1226 | 19 | 5 | 40 | 23 | 1.08 | 14 | 45.7111 | 1.305499 | 1.409939 | 35
512 | 10644 | 0.5 | 36 | 5 | 40 | 23 | 1.08 | 31 | 41.0174 | 58.00736 | 62.64795 | 77.5
513 | 10644 | 1 | 34 | 5 | 40 | 23 | 1.08 | 29 | 41.5696 | 41.5696 | 44.895168 | 72.5
514 | 10644 | 3 | 32 | 5 | 40 | 23 | 1.08 | 27 | 42.1218 | 24.31903 | 26.26456 | 67.5
515 | 10644 | 10 | 30 | 5 | 40 | 23 | 1.08 | 25 | 42.674 | 13.4947 | 14.57428 | 62.5
516 | 10644 | 60 | 25 | 5 | 40 | 23 | 1.08 | 20 | 44.0545 | 5.687411 | 6.142404 | 50
517 | 10644 | 90 | 24 | 5 | 40 | 23 | 1.08 | 19 | 44.3306 | 4.672856 | 5.046684 | 47.5
518 | 10644 | 1231 | 17 | 5 | 40 | 23 | 1.08 | 12 | 46.2633 | 1.318583 | 1.42407 | 30
519 | 10648 | 0.5 | 42 | 5 | 40 | 23 | 1.08 | 37 | 39.3608 | 55.66458 | 60.11774 | 92.5
520 | 10648 | 1 | 41 | 5 | 40 | 23 | 1.08 | 36 | 39.6369 | 39.6369 | 42.807852 | 90
521 | 10648 | 3 | 40 | 5 | 40 | 23 | 1.08 | 35 | 39.913 | 23.04378 | 24.88728 | 87.5
522 | 10648 | 10 | 38 | 5 | 40 | 23 | 1.08 | 33 | 40.4652 | 12.79622 | 13.81992 | 82.5
523 | 10648 | 60 | 34 | 5 | 40 | 23 | 1.08 | 29 | 41.5696 | 5.366612 | 5.795941 | 72.5
524 | 10648 | 90 | 33 | 5 | 40 | 23 | 1.08 | 28 | 41.8457 | 4.410924 | 4.763798 | 70
525 | 10648 | 1231 | 24 | 5 | 40 | 23 | 1.08 | 19 | 44.3306 | 1.263498 | 1.364578 | 47.5
526 | 10649 | 0.5 | 40 | 5 | 40 | 23 | 1.08 | 35 | 39.913 | 56.44551 | 60.96115 | 87.5
527 | 10649 | 1 | 38 | 5 | 40 | 23 | 1.08 | 33 | 40.4652 | 40.4652 | 43.702416 | 82.5
528 | 10649 | 3 | 35 | 5 | 40 | 23 | 1.08 | 30 | 41.2935 | 23.84081 | 25.74808 | 75
529 | 10649 | 10 | 33 | 5 | 40 | 23 | 1.08 | 28 | 41.8457 | 13.23277 | 14.29139 | 70
530 | 10649 | 60 | 27 | 5 | 40 | 23 | 1.08 | 22 | 43.5023 | 5.616123 | 6.065412 | 55
531 | 10649 | 90 | 26 | 5 | 40 | 23 | 1.08 | 21 | 43.7784 | 4.614649 | 4.983821 | 52.5
532 | 10649 | 1231 | 18 | 5 | 40 | 23 | 1.08 | 13 | 45.9872 | 1.310714 | 1.415571 | 32.5
533 | 10650 | 0.5 | 33 | 5 | 40 | 23 | 1.08 | 28 | 41.8457 | 59.17876 | 63.91306 | 70
534 | 10650 | 1 | 32 | 5 | 40 | 23 | 1.08 | 27 | 42.1218 | 42.1218 | 45.491544 | 67.5
535 | 10650 | 3 | 30 | 5 | 40 | 23 | 1.08 | 25 | 42.674 | 24.63785 | 26.60887 | 62.5
536 | 10650 | 10 | 31 | 5 | 40 | 23 | 1.08 | 26 | 42.3979 | 13.40739 | 14.47998 | 65
537 | 10650 | 60 | 27 | 5 | 40 | 23 | 1.08 | 22 | 43.5023 | 5.616123 | 6.065412 | 55
538 | 10650 | 90 | 24 | 5 | 40 | 23 | 1.08 | 19 | 44.3306 | 4.672856 | 5.046684 | 47.5
539 | 10650 | 1228 | 19 | 5 | 40 | 23 | 1.08 | 14 | 45.7111 | 1.304435 | 1.40879 | 35
540 | 10651 | 0.5 | 41 | 5 | 40 | 23 | 1.08 | 36 | 39.6369 | 56.05504 | 60.53945 | 90
541 | 10651 | 1 | 40 | 5 | 40 | 23 | 1.08 | 35 | 39.913 | 39.913 | 43.10604 | 87.5
542 | 10651 | 3 | 39 | 5 | 40 | 23 | 1.08 | 34 | 40.1891 | 23.20319 | 25.05944 | 85
543 | 10651 | 10 | 37 | 5 | 40 | 23 | 1.08 | 32 | 40.7413 | 12.88353 | 13.91421 | 80
544 | 10651 | 60 | 32 | 5 | 40 | 23 | 1.08 | 27 | 42.1218 | 5.437901 | 5.872933 | 67.5
545 | 10651 | 90 | 31 | 5 | 40 | 23 | 1.08 | 26 | 42.3979 | 4.469131 | 4.826662 | 65
546 | 10651 | 1228 | 20 | 5 | 40 | 23 | 1.08 | 15 | 45.435 | 1.296556 | 1.400281 | 37.5